## T407 - Rollerpass
Project Number: |  |  |  | Item Number: |  |  |  | Gauge Number :
Contract ID: |  |  |  | T400 Number: |  |  |  | Mfr Std Count :
Contract Line Item: |  |  |  | Target Density: |  | 2531 |  | Density Std Count :
Plant Source Code: |  |  |  | Lift Thick (in): |  |  |  | District & County:
Lab Number: |  |  |  | Mix type: |  |  |  | Date:
Control Section |  | Begin Station |  | End Station |  |  |  | Site # | Station |  | Offset
Section Number: | 1 | 1+00 |  | 2+00 |  |  |  | A
B
Readings after: |  | 4 Passes |  | 6 Passes |  | 8 Passes |  | 10 Passes |  | 12 Passes
Site # |  | A | B | A | B | A | B | A | B | A | B
Mat Temperature (F)
Wet Density (Kg/m³)
Avg Wet Density (Kg/m³)
Difference Note 1 (Kg/m³)
Relative Density
Proving Section |  |  | Begin Station |  | End Station
Section Number:
Site # |  | 1 | 2 | 3 | 4 | 5
Station number
Offset
Mat Temperature (°F)
Wet Density (Kg/m³) |  | 2311 | 2317 | 2337 | 2294 | 2314
Average Wet Density Note 2 |  | 2315
Avg Relative Density |  | 91% |  |  | Pass/Fail
Technician's Name:
Reviewer's Name:
Note 1: (Less than 5kg/m3 increase) Note 2: Minimum 92%, Shall be within ± 50 kg/m3 of Control Note 3: DO NOT round numbers until final answer. Note 4: Report all Densities in Kg/m3
|  |  | 1.25 | 1.5 | 1.75 | 2 | 2.25 | 2.5 | 2.75 | 3 | 3.25
PRINT
REMARKS
𝑅𝑒𝑙𝑎𝑡𝑖𝑣𝑒 𝐷𝑒𝑛𝑠𝑖𝑡𝑦(%)=(𝑂𝑣𝑒𝑟𝑙𝑎𝑦 𝐷𝑒𝑛𝑠𝑖𝑡𝑦 )/(𝐴𝑣𝑔 𝑊𝑒𝑡 𝐷𝑒𝑛𝑠𝑖𝑡𝑦) ∗100%
SIGN
DATE
Cert #.:
PRINT
SIGN
DATE
Cert #: